## Engine
Miles at Oil Change | 1K | 5000 | 10000 | 15000 | 20000 | 25000 | 30000 | 35000 | Base Line | 40000 | 45000 | 47777 | 52000 | 58000 | 62000 | 65905 | 75000 | 79938 | 85000 | 90005 | 95000 | 99507
Change date | 1997-06-01 | 1997-08-01 | 1997-10-01 | 1998-03-01 | 1998-07-01 | 1998-10-01 | 1999-02-01 | 1999-05-26 | 1999-06-26 | 1999-10-17 | 2000-01-20 | 2000-04-28 | 2000-09-25 | 2001-02-01 | 2001-06-01 | 2001-12-07 | 2002-06-16 | 2003-01-07 | 2003-07-08 | 2003-11-14 | 2004-07-01 | 2004-10-06
Wear metals - ppm by wt.
Iron | No analysis done | 49 | 6 | 67 | 52 | 36 | 42 | 22 | 2 | 17 | 20 | 21 | 21 |  | 28 | 75 | 52 | 53 | 20 | 26 | 43 | 18
Lead |  | 16 | 1 | 6 | 10 | 7 | 4 | 1 | 1 | 3 | 1 | 1 | 3 |  | 1 | 2 | 3 | 1 | 2 | 2 | 2 | 0
Copper |  | 21 | 3 | 10 | 9 | 7 | 7 | 6 | 5 | 13 | 7 | 8 | 19 |  | 9 | 8 | 9 | 14 | 9 | 6 | 9 | 5
Chromium |  | 8 | 0 | 12 | 8 | 5 | 6 | 3 | 0 | 2 | 4 | 2 | 3 |  | 3 | 9 | 4 | 8 | 5 | 5 | 6 | 3
Tin |  | 2 | 0 | 0 | 0 | 0 | 0 | 0 | 0 | 0 | 0 | 0 | 0 |  | 0 | 1 | 1 | 0 | 0 | 0 | 0 | 0
Aluminum |  | 16 | 3 | 10 | 9 | 8 | 9 | 5 | 1 | 6 | 6 | 7 | 8 |  | 8 | 12 | 12 | 13 | 8 | 7 | 10 | 6
Silver |  | 0 | 0 | 0 | 0 | 0 | 0 | 0 | 0 | 0 | 0 | 0 | 0 |  | 0 | 0 | 0 | 0 | 0 | 0 | 0 | 0
Manganese |  | 0 | 0 | 0 | 0 | 0 | 0 | 1 | 0 | 1 | 0 | 0 | 0 |  | 0 | 0 | 0 | 0 | 0 | 0 | 0 | 0
Nickel |  | 1 | 0 | 1 | 1 | 1 | 1 | 0 | 0 | 1 | 0 | 0 | 0 |  | 0 | 0 | 1 | 0 | 0 | 0 | 0 | 0
Vanadium |  | 0 | 0 | 0 | 0 | 0 | 0 | 0 | 0 | 0 | 0 | 0 | 0 |  | 0 | 0 | 0 | 0 | 0 | 0 | 0 | 0
Titanium |  | 0 | 0 | 0 | 0 | 0 | 0 | 0 | 0 | 0 | 0 | 0 | 0 |  | 0 | 0 | 0 | 0 | 0 | 0 | 0 | 0
Contaminant Metals - ppm by wt.
Silicon |  | 44* | 8 | 20 | 27 | 24 | 19 | 15 | 27 | 13 | 6 | 7 | 8 |  | 11 | 11 | 28 | 18 | 8 | 14 | 18 | 12
Sodium |  | 43 | 145 | 0 | 0 | 6 | 8 | 3 | 0 | 7 | 6 | 9 | 9 |  | 17 | 6 | 8 | 15 | 6 | 9 | 12 | 16
Potassium |  | 10 | 0 | 0 | 0 | 2 | 3 | 0 | 0 | 0 | 0 | 0 | 0 |  | 0 | N/A | N/A | 0 | 0 | 0 | 0 | 0
Boron |  | 52 | 26 | 73 | 67 | 66 | 61 | 73 | 99 | 69 | 69 | 95 | 91 |  | 89 | 91 | 36 | 59 | 5 | 37 | 50 | 72
Additive Metals - ppm by wt.
Magnesium |  | 674 | 250 | 694 | 667 | 610 | 600 | 355 | 1453 | 771 | 1427 | 2191 | 2156 |  | 2020 | 1557 | 428 | 1331 | 458 | 1224 | 1538 | 988
Calcium |  | 1418 | 2565 | 1447 | 1389 | 1248 | 1258 | 2977 | 829 | 1657 | 739 | 1058 | 980 |  | 1297 | 1285 | 1898 | 838 | 2186 | 826 | 857 | 1236
Barium |  | 0 | 0 | 0 | 0 | 0 | 0 | 0 | 0 | 0 | 0 | 0 | 0 |  | 0 | 0 | 0 | 0 | 0 | 0 | 0 | 0
Phosphorus |  | 1050 | 539 | 1076 | 1160 | 987 | 1040 | 839 | 833 | 980 | 841 | 1092 | 1206 |  | 1162 | 978 | 845 | 930 | 905 | 982 | 954 | 957
Zinc |  | 1244 | 987 | 1258 | 1351 | 991 | 1076 | 1160 | 1312 | 1191 | 1203 | 1233 | 1305 |  | 1260 | 1135 | 1113 | 1169 | 1213 | 1155 | 1092 | 1017
Molybdenum |  | 7 | 38 | 3 | 2 | 2 | 2 | 0 | 3 | 2 | 1 | 0 | 0 |  | 0 | 16 | 45 | 6 | 2 | 0 | 1 | 17
Non-metalic Contaminants
Fuel % vol |  | 3% | <1% |  | 2% | 2% | 5.5% | <1.0 | <1.0 | <1.0% | <1.0 | <1.0 | <1.0 |  | <1.0 | <1.0 | <1.0 | <1.0 | <1.0 | <1.0 | <1.0 | <1.0
Water % vol |  | <.1% | 0 |  | <.1% | <.1% | <.1% | <.05% | <.05% | <0.05 | <0.05 | <0.05 | <0.05 |  | <0.05 | 0.1 | 0.1 | 0 | 0 | 0 | 0 | 0
Glycol |  | na | neg |  |  |  |  | NEG | NEG | NEG | NEG | NEG | NEG |  | NEG | NEG | NEG | NEG | NEG | NEG | NEG | NEG
Viscosity 100 Deg C | [7 empty] | 9.5 | 10.2 | 9.6 | 9.5 | 8.5 | 9.3 |  | 8.9 | 9.1 | 9.8 | 9.31 | 9.24 | 8.95 | 9.17 | 9.78
% Solids | [7 empty] | TR | TR | TR | TR | TR | TR |  | TR | N/A | N/A | N/A | N/A | N/A | N/A | N/A
% Oxd | [7 empty] | <1.0 | TR | 11.1 | <1.0 | 25.6 | 27.8 |  | 30 | 31.1 | 30 | 25 | 42 | 32 | 31 | 31
% NOX | [7 empty] | 21.4 | 2.9 | 24.3 | 30 | 28.6 | 31.4 |  | 34.3 | 32.9 | 34.3 | 28 | 43 | 29 | 28 | 27
TBN | [7 empty] | 7 | NA | 4.8 | 7.5 | 10 | 9.8 |  | 9.8 | 7.3 | 6.9 | 6.51 | 5.56 | 6.91 | 5.85 | 6.95
Grade |  | SH | SH | SH | SH | SH | SH | SJ | SJ | SJ | SJ | SJ | SJ | SJ | SJ | SJ | SJ | SJ | SJ | SJ | SJ | SJ
Brand Oil | Ford | Mobil 1 | Mobil 1 | Mobil 1 | Mobil 1 | Mobil 1 | Mobil 1 | Mobil 1 | Mobil 1 | Mobil 1 | Mobil 1 | Mobil 1 | Mobil 1 | Mobil 1 | Mobil 1 | Mobil 1 | Mobil 1 | Mobil 1 | Amsoil | Mobil 1 | Mobil 1 | Mobil 1
Vis Grade | Unk | 5W-30 | 0W-30 | 5W-30 | 5W-30 | 5W-30 | 0W-30 | 5W-30 | 10W-30 | 5W-30 | 5W-30 | 5W-30 | 5W-30 | 5W-30 | 5W-30 | 5W-30 | 5W-30 | 5W-30 | 5W-30 | 5W-30 | 5W-30 | 5W-30
Filter Changed- Brand | Ford | Ford | Ford | Ford | Ford | Ford | Ford | Ford | NA | Mobil 1 | big Mobil 1 | Big K&N | Big K&N | big AC DG | big AC DG | Mobil 1 | Mobil 1 | Mobil 1 | Mobil 1 | Mobil 1 | Mobil 1 | Mobil 1
|  |  | Dyno day 9/20/97 | turbo muffs 10/23/97 |  |  | Dyno day 11/14/98 | High flow air box 4/2/99 |  |  |  | ATX problems | ATX problems |  | paul nimz intake 3/01 | [6 empty] | Assoc drive belt
|  |  | mouse trap 9/25/97 |  |  |  | drill air box 11/26/98 | Bypass pipe 5/24/99 | [6 empty] | new struts 59,000 | [6 empty] | Fuel Filter
|  |  | new air filter |  | new air filter |  | new air filter | ATF change 5/25/99 | [6 empty] | new muffs 60,000 | [6 empty] | Coolant hose
[8 empty] | Y pipe burn out 6/15/99 | [13 empty] | Coolant
[7 empty] | bent rim 5/14/99 | Fix bent rim 6/15/00 | [13 empty] | Ft Rotors and all pads
[8 empty] | UDP 6/17/99 | Gates K060882 21mm x 2255 mm | [12 empty] | ATX filter & flush
[8 empty] | New Muffs | [13 empty] | Flush brakes
Miles per day
[10 empty] | 0 | 1997-05-01 | incr | cumlative
[10 empty] | 5000 | 1997-08-01 | 54.34783 | 54.34783
[10 empty] | 10000 | 1997-10-01 | 81.96721 | 65.35948
[10 empty] | 15000 | 1998-03-01 | 33.11258 | 49.34211
[10 empty] | 20000 | 1998-07-01 | 40.98361 | 46.94836
[10 empty] | 25000 | 1998-10-01 | 54.34783 | 48.26255
[10 empty] | 30000 | 1999-02-01 | 40.65041 | 46.80187
[10 empty] | 35000 | 1999-05-26 | 43.85965 | 46.35762
[10 empty] | 40000 | 1999-10-17 | 34.72222 | 44.49388
[10 empty] | 45000 | 2000-01-20 | 52.63158 | 45.27163
[10 empty] | 47777 | 2000-04-28 | 28.05051 | 43.7118
[10 empty] | 50700 | 2000-08-20 | 25.64035 | 42.00497
[10 empty] | 52000 | 2000-09-24 | 37.14286 | 41.86795
[10 empty] | 62000 | 2001-06-21 | 37.03704 | 41.00529
[10 empty] | 65905 | 2001-12-07 | 23.10651 | 39.20583
[10 empty] | 75000 | 2002-06-16 | 47.6178 | 40.0641
[10 empty] | 79938 | 2003-01-07 | 24.0878 | 38.48724
[10 empty] | 85000 | 2003-07-08 | 27.81319 | 37.62727
[10 empty] | 90005 | 2003-11-14 | 38.79845 | 37.69054
[10 empty] | 95000 | 2004-07-01 | 21.71739 | 36.28724
[10 empty] | 99507 | 2004-10-06 | 46.46392 | 36.65083

## Oil analysis
Indicator | Acceptable Levels | Engine Problem | What to Check
Silicon (Si) and | 10 to 30 ppm | Dirt ingestion | Air intake system, oil filter plugging, oil filler cap and breather, valve covers, oil supply
Aluminum (Al) |  |  | Blower, camshaft intermediate bearings, turbo bearings, crankshaft thrust bearings.
Iron (Fe) | 100 to 200 ppm | Wear of cylinder liner, valve and gear train, oil pump, rust in system | Excessive oil consumption, abnormal engine noise,performance problems, oil pressure, abnormal operating temperatures, stuck/broken piston rings
Chromium (CR) | 10 to 30 ppm | Piston ring wear | Excessive oil blow-by and oil consumption, oil degradation
Copper (CU) | 10 to 50 ppm | Bearings and bushings wear, oil cooler passivating, radiator corrosion | Coolant in engine oil, abnormal noise when operating at near stall speed
Lead (Pb)* | 40 to 100 ppm | Bearing corrosion | Extended oil change intervals
Copper (CU) and | 10 to 50 ppm | Bearing lining wear | Oil pressure, abnormal engine noise, dirt being ingested in air intake, fuel dilution, extended oil drain intervals
Lead (Pb)* | 10 to 50 ppm
Aluminum (Al) | 10 to 30 ppm | Piston and piston thrust bearing wear | Blow-by gases, oil consumption, power loss, abnormal engine noise
Silver and | 2 to 5 ppm | Wear of bearings | Excessive oil consumption, abnormal engine noise, loss in oil pressure
Tin | 10 to 30 ppm
Viscosity Change |  | Lack of lubrication | Fuel dilution, blow-by gases, oil oxidation, carburetor choke, ignition timing, injectors, injector pump, oil pressure
Water/Anti-freeze |  | Coolant leak or condensation | Coolant supply, gasket sealed, hose connection, oil filler cap and breather
Possible Sources of Elements in Used Oils
Aluminum | (Al) | Blower, camshaft intermediate bearings, turbo bearings, crankshaft thrust bearings.
Barium | (Ba) | Detergent additive, grease additive.
Boron | (B) | Coolant additive, grease additive, EP additive (limited).
Calcium | (Ca) | Hard water; detergent additive, oxidation inhibitor; road salt.
Chlorine | (Cl) | Antiwear additive, EP additive.
Chromium | (Cr) | Piston ring tace surface, coolant additive. May be found on some pump component surfaces.
Copper | (Cu) | Slipper (wrist pin) bushings, connecting rod and crankshaft main bearing, cam follower roller bushings, rocker arm clevis pin bushings, connecting rod bushings, camshaft thrust washers, anti-corrosion additive (limited), copper-kote sealant. (Cu + Zn Brass. Cu + Sn = Bronze)
Iron | (Fe) | Grey iron cylinder liners, malleable iron pistons, hardened steel camshafts, crankshafts, gears. Cast iron induction-hardened rocker arms, valve bridges, alloyed steel cam follower rollers, etc.
Lead | (Pb) | Overlay on bearing surfaces, grease additive. Gasoline additive, EP additive, antiwear additive, detergent additive. (Limited use due to environmental concerns.)
Magnesium | (Mg) | A constituent in some aluminum alloys, detergent additive, possible indication of "hard" water.
Manganese | (Mn) | Detergent additive, unleaded gas additive.
Molybdenum | (Mo) | Friction modifier, surface coating on some piston rings, anti-wear additive.
Nickel | (Ni) | Bearing overlay, turbo charger blades, crude oil constituent, stainless steel components.
Phosphorus | (P) | Antiwear additive, EP additive.
Potassium | (K) | Coolant additive.
Silicon | (Si) | Antifoam additive, dirt/dust, grease additive, coolant leak, gasket sealant.
Silver | (Ag) | Bearings, solder.
Sodium | (Na) | Road salt, coolant additive, detergent additive (limited), grease additive.
Sulphur | (S) | Antiwear additive, EP additive, detergent additive.
Tin | (Sn) | Overlay of some connecting rod and crank bearings. Surface coating on some components such as pistons.
Vanadium | (V) | Surface coatings, turbine impeller blades, valves.
Zinc | (Zn) | Antiwear additive, oxidation inhibitor, corrosion inhibitor.
Fe | 350
cr | 25
pb | 70
cu | 100
al | 30
ni silver | 10
si | 30
na | 100 | coolent & additivr
h20 | 0.1%
Fuel | 2.5%
TBN | less than 4 | ability to absorb acid

## ATX
Miles at Oil Change | Factory Fill | 35K | Mobil 1 ATF | 48K | Mecron V | 90K
Change Date | 1997-05-01 | 1999-06-26 | Base Line | 2000-05-12 | 2000-09-19 | 2005-08-26
Wear metals - ppm by wt.
Iron | No analysis done | 132 | 2 | 133 | 0
Chromium |  | 0 | 0 | 0 | 0
Aluminum |  | 48 | 0 | 35 | 0
Copper |  | 217 | 0 | 197 | 0
Lead |  | 70 | 0 | 42 | 0
Tin |  | 5 | 0 | 0 | 0
Silver |  | 0 | 0 | 3 | 0
Nickel |  | 17 | 0 | 11 | 0
Vanadium |  | 0 | 0 | 0 | 0
Antimony |  |  | 0 |  | 0
Titanium |  | 0 | 0 | 0 | 0
Manganese |  | 3 | 0 | 3 | 0
Contaminant Metals - ppm by wt. |  |  |  |  | 0
Silicon |  | 22 | 3 | 15 | 0
Sodium |  | 15 | 7 | 19 | 0
Potassium |  |  |  |  | 0
Boron |  | 224 | 103 | 168 | 132
Additive Metals - ppm by wt.
Magnesium |  | 6 | 3 | 3 | 0
Calcium |  | 1163 | 230 | 625 | 0
Barium |  | 1 | 0 | 1 | 0
Phosphorus |  | 280 | 329 | 625 | 352
Zinc |  | 47 | 1 | 66 | 0
Molybdenum |  | 0 | 0 | 0 | 0
Non-metalic Contaminants
Fuel % vol |  | na |  | na
Fuel Soot % vol |  | na |  | na
Water % vol |  | <.05 |  | <.05
Glycol |  | neg |  | neg
Viscosity 40 Deg C |  |  | na | na
Viscosity 100 Deg C |  | 5 | 7.8 | 5.6 | 7.4
% Solids |  | TR |  | tr
% Oxd |  | 6.7% |  | 2.2%
% NOX |  | 5.7% |  | 4.3%
TBN |  | na |  | na
TAN |  | 1.3 | 0.36 | 0.32 | 0.29 |  | low is good 4 is too high
Type oil used | Mercron | Mobil 1 ATF | Mobil 1 ATF | Mobil 1 ATF | Mecron V | Mobil 1 ATF
Filter | Yes - Ford | Yes - Ford |  | No | Yes - Ford | Yes - Ford
|  |  |  | Tranny & engine over heat | Rebuild 51,000 Anderson Ford
Base line

## Analysis Information
Analysis Information
Test | Measures | Cause |  | Effect
Viscosity | High Viscosity | Contamination Soot/Solids | High Operating | Increased Operating Costs | Accelerated Wear
(lubricant "thickness"; |  | Oxidation Degradation | Temperatures | Engine Overheating | Harmful Deposits/Sludge
resistance to flow) |  | Coolant Leak | Improper Oil Grade | Restricted Oil Flow | Hard Starting
|  | Over-Extended Oil Drain |  | Increased Energy Consumption
| Low Viscosity | Additive Shear | Improper Oil Grade | Engine Overheating | Metal to Metal Contact
|  | Fuel Dilution | Coolant Leak | Poor Lubrication | Accelerated Wear
Water/Coolant | Oil Contamination | Defective Seals | Cracked Head or Block | Engine Failure | Increased Engine Heat
Contamination |  | New Oil Contamination | Weather/Moisture | Lubricant Thickening | Acid Formation
(water or coolant present in lubricant) |  | Coolant Leak | Combustion By-Product | Poor Lubrication | Accelerated Wear
|  | Improper Storage | Oil Cooler Leak | Corrosion | Reduced Additive Effectiveness
|  | Condensation |  | Sludge Formation
Fuel Dilution | Oil Contamination | Incorrect Air to Fuel Ratio | Defective Injectors | Metal to Metal Contact | Decreased Oil Pressure
(fuel present in lubricant) |  | Extended Idling | Leaking Fuel Pump/Lines | Poor Lubrication - Oil Thinning | Reduced Engine Performance
|  | Stop and Go Driving | Incomplete Combustion | Increased Overall Wear | High Operating Costs
|  | Incorrect Timing | Carburetor Malfunction | Cylinder Ring Wear | Shortened Engine Life
Reduced MPG
Fuel Soot | Oil Contamination | Improper Air/Fuel Ratio | Clogged Air Induction | Poor Engine Performance | Shortened Oil Life
(soot content of lubricant) |  | Improper Injector Adjustment | Improper Equipment Operation | Poor Fuel Economy | Lacquer Formation
|  | Defective Injector | Low Compression | Increased Operating Cost | Carbon Deposits
|  | Poor Quality Fuel | Worn Engine Parts/Rings | Harmful Deposits/Sludge | Clogged Filters
|  | Incomplete Combustion |  | Increased Wear | Shortened Engine Life
Lubricant Thickening
Oxidation | Oil Contamination/Condition | Overheating | Combustion By-Products | Shortened Equipment Life | Corrosion of Metal Parts
(evidence of lubricant breakdown) |  | Over-Extended Oil Drain | Blow-By | Lacquer Deposits | Increased Operating Expenses
|  | Improper Oil Type | Coolant Leak | Oil Filter Plugging | Increased Wear
|  |  |  | Increased Oil Viscosity | Shortened Equipment Life
Nitration | Oil Contamination/Condition | Abnormally High | Injector or Carburetor | Accelerated Oxidation | Valve Train Wear
(evidence of lubricant breakdown) |  | Combustion Temperature | Malfunction | Increased Exhaust Emissions | Oil Thickening
|  | Lean Air to Fuel Ratio | EGR Valve Failure | Acidic By-Products Formed | Combustion Area Deposits
|  | Abnormal Blow-By |  | Increased Cylinder and | Increased TAN
Total Acid Number (TAN) | Oil Contamination/Condition | High Sulfur Fuel | Over-Extended Oil Drains | Corrosion of Metallic | Oil Degradation
(lubricant acid content) |  | Overheating | Improper Oil Type | Components | Oil Thickening
|  | Excessive Blow-By |  | Increases Oxidation | Additive Depletion
Total Base Number (TBN) | Lubricant Service Life | High Sulfur Fuel | Improper Oil Type | Increased TAN | Increased Wear
(lubricant alkalinity reserve) | (Low Readings) | Overheating | Acid Build-up in Oil | Oil Degradation | Corrosion of Metal Parts
Over-Extended Oil Drains
Wear Metal Analysis
(measures the levels of 21 metals from wear particles, contaminants and additives. This analysis detects dissolved metal ions plus particles less than 10 microns in size.

## VAPS
Miles at Oil Change | 52500
Change date | 2000-09-26
Wear metals - ppm by wt.
Iron | 38
Chromium | 1
Lead | 3
Copper | 34
Tin | 0
Aluminum | 5
Nickel | 1
Silver | 0
Manganese | 2
Vanadium | 0
Titanium | 0
Contaminant Metals - ppm by wt.
Silicon | 6
Sodium | 10
Potassium | ?
Boron | 74
Additive Metals - ppm by wt.
Magnesium | 10
Calcium | 184
Barium | 13
Phosphorus | 519
Zinc | 252
Molybdenum | 0
Non-metalic Contaminants
Glycol | NEG
Water % vol | <.05%
Fuel % vol | NA | 12.3 cst | max
Viscosity 100 Deg C | 25.9 | 20w - 60w
% Solids | TR
Soot | NA
% Oxd | 36.7 | carbon up
% NOX | 7.1 | temp brack down
TBN | NA
TAN | 0.3
Grade | PS Fluid
Brand Oil | Ford
Vis Grade | NA
Filter Changed- Brand | NA

## Wear Metal Reference Guide
WEAR METAL REFERENCE GUIDE - Gas Engine
When trace metals are detected, the following components could be responsible | Iron | Copper | Lead | Aluminum | Silicon | Chromium | Tin | Sodium | Potassium
| Fe | Cu | Pb | Al | Si | Cr | Sn | Na | K
Journal Bearings |  | X | X | X |  |  | X
Bushings |  | X | X | X |  |  | X
Cam Shaft | X
Coolant Additives |  |  |  |  | X | X |  | X | X
Crankshaft | X
Cylinder Walls | X |  |  |  |  | X
Exhaust Valve | X |  |  |  |  | X
Anti-Friction Bearing | X
Gasket Materials |  | X |  |  | X
Gasoline Additive |  |  | X |  |  |  |  | X
Housing/Castings | X |  |  | X | X
Ingested Dirt |  |  |  |  | X |  |  | X
Oil Additive |  | X |  |  | X |  |  | X
Oil Cooler |  | X
Oil Pump Bushing |  | X | X | X |  |  | X
Oil Pumps | X |  |  | X
Pistons | X |  |  | X |  |  | X
Rings | X |  |  |  |  | X
Thrust Washers |  | X | X | X |  |  | X
Timing Gears | X
Turbo-Charger/Super Charger | X |  |  | X
Valve Guides | X | X
Valve Train | X
Wrist Pin-Bushings |  | X | X | X |  |  | X
Wrist Pins | X
WEAR METAL REFERENCE GUIDE - Automatic Transmisssion
When trace metals are detected, the following components could be responsible | Iron | Copper | Lead | Aluminum | Silicon | Chromium | Tin | Sodium | Potassium
| Fe | Cu | Pb | Al | Si | Cr | Sn | Na | K
Journal Bearings | X | X | X | X |  |  | X
Bushings |  | X | X |  |  |  | X
Coolant Additives |  |  |  |  | X |  |  | X | X
Anti-Friction Bearings | X
Gasket Materials and Silicone Sealant |  |  |  |  | X | X
Gears | X | X
Ingested Dirt |  |  |  |  | X
Shafts | X
Thrust Washers |  | X | X |  |  |  | X
Valves | X
Housing/Castings | X |  |  | X | X
WEAR METAL REFERENCE GUIDE - Manual Transmission
When trace metals are detected, the following components could be responsible | Iron | Copper | Lead | Aluminum | Silicon | Chromium | Tin | Sodium | Potassium
| Fe | Cu | Pb | Al | Si | Cr | Sn | Na | K
Bushings |  | X | X | X |  |  | X
Clutch Faces | X | X
Coolant Additives |  |  |  |  | X | X |  | X | X
Anti-Friction Bearings | X
Gears | X
Ingested Dirt |  |  |  |  | X
Oil Additives |  |  |  |  | X
Oil Cooler |  | X |  | X
Pumps | X |  |  | X
Thrust Washers |  | X | X |  |  |  | X
Gasket Materials or Silicon Sealant |  | X |  |  | X
Housing/Castings | X |  |  | X | X